## measured
Pos.No. | nb93 mean | nb93 error | in115 mean | in115 error | au197 mean | au197 error
1 | 1.727746e-06 | 0.029 | 1.009326e-06 | 0.03 | 0.0002270432 | 0.011
2 | 1.063465e-06 | 0.039 | 4.454828e-07 | 0.035 | 9.966151e-05 | 0.021
3 | 6.911705e-07 | 0.037 | 2.360736e-07 | 0.069 | 4.99569e-05 | 0.017
4 | 3.645722e-09 | 0.046 | 2.90235e-08 | 0.07 | 2.993441e-05 | 0.016
5 | 7.896895e-10 | 0.059 | 8.578152e-09 | 0.075 | 2.105439e-05 | 0.018
6 |  |  | 4.59845e-09 | 0.071 | 3.063661e-05 | 0.017
7 |  |  | 6.532508e-10 | 0.203 | 4.482548e-06 | 0.023
8 |  |  |  |  | 6.646119e-07 | 0.055
9 | 3.541471e-10 | 0.011 | 1.393076e-09 | 0.095 | 6.786911e-07 | 0.045
10 |  |  |  |  | 7.085333e-07 | 0.049
11 |  |  |  |  | 5.566129e-07 | 0.032

## mcnp_fendl2-full_calc
Pos.No. | nb93 mean | nb93 error | in115 mean | in115 error | au197 mean | au197 error
1 | 1.20194e-06 | 0.0049 | 5.60883e-07 | 0.0135 | 0.000240964 | 0.2184
2 | 7.35581e-07 | 0.0069 | 2.50068e-07 | 0.0148 | 6.23266e-05 | 0.1397
3 | 4.56736e-07 | 0.0092 | 1.46286e-07 | 0.0169 | 3.86714e-05 | 0.1225
4 | 3.44411e-09 | 0.0306 | 2.4099e-08 | 0.0187 | 2.6036e-05 | 0.1381
5 | 6.4857e-10 | 0.0804 | 5.89077e-09 | 0.0442 | 1.60585e-05 | 0.1292
6 | 6.53148e-10 | 0.2021 | 2.49588e-09 | 0.0347 | 8.72073e-06 | 0.1472
7 | 2.09639e-11 | 0.2004 | 3.14219e-10 | 0.0511 | 3.44666e-06 | 0.2949
8 | 4.66333e-11 | 0.1344 | 2.5703e-10 | 0.0583 | 9.37438e-07 | 0.6466
9 | 2.46565e-10 | 0.0654 | 7.71388e-10 | 0.0356 | 4.24502e-07 | 0.3295
10 | 3.18768e-11 | 0.1639 | 2.26223e-10 | 0.1261 | 1.89419e-07 | 0.2329
11 | 0 | 0 | 1.90636e-11 | 0.11 | 1.90497e-07 | 0.3215

## mcnp_jendl33-full_calc
Pos.No. | nb93 mean | nb93 error | in115 mean | in115 error | au197 mean | au197 error
1 | 1.20723e-06 | 0.0046 | 5.51634e-07 | 0.0134 | 0.00015561 | 0.1941
2 | 7.39966e-07 | 0.0066 | 2.38365e-07 | 0.0133 | 8.63442e-05 | 0.1686
3 | 4.60538e-07 | 0.0088 | 1.42583e-07 | 0.016 | 3.5567e-05 | 0.1353
4 | 4.22771e-09 | 0.0362 | 2.2411e-08 | 0.0176 | 2.76856e-05 | 0.1354
5 | 6.04405e-10 | 0.0779 | 5.51137e-09 | 0.0445 | 1.47809e-05 | 0.1428
6 | 4.96447e-10 | 0.154 | 2.4223e-09 | 0.0405 | 1.07885e-05 | 0.1799
7 | 2.00782e-11 | 0.1769 | 3.26404e-10 | 0.1447 | 2.42639e-06 | 0.1783
8 | 4.50803e-11 | 0.1308 | 2.38823e-10 | 0.0842 | 9.19698e-07 | 0.776
9 | 2.67909e-10 | 0.1172 | 7.62504e-10 | 0.0473 | 4.82467e-07 | 0.2542
10 | 2.4993e-11 | 0.1575 | 1.95891e-10 | 0.0493 | 4.29689e-07 | 0.4812
11 | 7.83342e-13 | 1 | 1.42433e-11 | 0.1029 | 2.83858e-07 | 0.6006

## mcnp_fendl2-no_reflect
Pos.No. | nb93 mean | nb93 error | in115 mean | in115 error | au197 mean | au197 error
1 | 1.19174e-06 | 0.0089 | 4.33459e-07 | 0.0262 | 3.22865e-05 | 0.4711
2 | 7.4449e-07 | 0.0145 | 2.3006e-07 | 0.0292 | 2.44892e-05 | 0.2038
3 | 4.67041e-07 | 0.0181 | 1.45787e-07 | 0.03 | 2.37361e-05 | 0.3044
4 | 3.68192e-09 | 0.0496 | 2.35764e-08 | 0.0343 | 2.16251e-05 | 0.3091
5 | 6.20251e-10 | 0.1517 | 5.5902e-09 | 0.0581 | 1.82312e-05 | 0.3474
6 | 3.67031e-10 | 0.1427 | 2.14717e-09 | 0.0388 | 1.0598e-05 | 0.4018
7 | 2.38146e-11 | 0.3683 | 3.25897e-10 | 0.0723 | 2.40434e-06 | 0.377
8 | 3.88735e-11 | 0.3166 | 2.44409e-10 | 0.086 | 2.08811e-07 | 0.3327
9 | 2.77389e-10 | 0.0989 | 7.38218e-10 | 0.0588 | 2.67772e-07 | 0.3239
10 | 2.98819e-11 | 0.3815 | 2.18285e-10 | 0.0821 | 1.93424e-07 | 0.3408
11 | 0 | 0 | 2.13086e-11 | 0.2085 | 1.24098e-07 | 0.4745

## mcnp_jendl33-no_reflect
Pos.No. | nb93 mean | nb93 error | in115 mean | in115 error | au197 mean | au197 error
1 | 1.19537e-06 | 0.0088 | 4.17268e-07 | 0.0258 | 4.27719e-05 | 0.3757
2 | 7.43277e-07 | 0.0137 | 2.14627e-07 | 0.0272 | 3.45733e-05 | 0.263
3 | 4.73416e-07 | 0.0193 | 1.45158e-07 | 0.0379 | 2.46588e-05 | 0.4053
4 | 4.02389e-09 | 0.0633 | 2.05884e-08 | 0.0316 | 1.71715e-05 | 0.2553
5 | 6.76994e-10 | 0.1482 | 5.49034e-09 | 0.0775 | 1.67825e-05 | 0.4055
6 | 4.84897e-10 | 0.3515 | 2.24478e-09 | 0.0482 | 5.58065e-06 | 0.1163
7 | 2.45253e-11 | 0.3283 | 2.63832e-10 | 0.0892 | 1.97466e-06 | 0.1677
8 | 3.83108e-11 | 0.269 | 2.18969e-10 | 0.0799 | 1.90912e-07 | 0.3364
9 | 2.27317e-10 | 0.113 | 7.6377e-10 | 0.0912 | 3.07476e-07 | 0.2899
10 | 2.1395e-11 | 0.333 | 2.04721e-10 | 0.1253 | 2.65125e-07 | 0.3682
11 | 0 | 0 | 1.66143e-11 | 0.2619 | 3.83681e-08 | 0.2552