## Nb93
Position/y(cm) C EFF-3 EFF-3 err C FENDL-1 FENDL-1 err C FENDL-2 FENDL-2 err C/E EFF-3 C/E FEN-1 C/E FEN-2
5 / 39.12 1.30E-06 2.0 1.24E-06 2.1 1.28E-06 2.1 1.00 0.95 0.98
4 / 39.12 1.26E-06 2.0 1.21E-06 1.8 1.31E-06 1.8 0.95 0.91 0.98
6 / 41.47 5.34E-07 3.2 4.87E-07 2.8 5.39E-07 2.8 1.00 0.91 1.01
3 / 41.47 4.92E-07 3.4 5.02E-07 2.7 4.88E-07 2.7 0.90 0.92 0.89
8 / 41.47 8.79E-07 5.0 7.89E-07 3.6 8.89E-07 3.6 0.97 0.87 0.98
10 / 41.47 8.90E-07 3.5 8.46E-07 4.4 8.38E-07 4.4 1.02 0.97 0.96
9 / 41.47 8.94E-07 4.6 8.86E-07 5.0 9.54E-07 5.0 0.97 0.97 1.04
11 / 41.47 9.30E-07 5.0 8.90E-07 4.2 9.43E-07 4.2 1.04 1.00 1.06
1 / 43.82 1.73E-05 2.6 1.68E-05 2.4 1.73E-05 2.4 0.99 0.96 0.99
7 / 43.82 1.19E-06 2.4 1.20E-06 2.3 1.13E-06 2.3 1.03 1.04 0.98
2 / 43.82 1.24E-06 2.4 1.16E-06 2.3 1.25E-06 2.3 1.00 0.94 1.01

## Al27
Position/y(cm) C EFF-3 EFF-3 err C FENDL-1 FENDL-1 err C FENDL-2 FENDL-2 err C/E EFF-3 C/E FEN-1 C/E FEN-2
5 / 39.12 3.59E-07 2.2 3.64E-07 1.6 3.52E-07 1.6 0.98 1.00 0.96
4 / 39.12 3.49E-07 2.2 3.57E-07 1.6 3.59E-07 1.6 0.90 0.92 0.92
6 / 41.47 1.50E-07 2.9 1.50E-07 2.1 1.54E-07 2.1 1.00 1.00 1.03
3 / 41.47 1.43E-07 3.3 1.56E-07 2.1 1.43E-07 2.1 0.93 1.02 0.93
8 / 41.47 2.42E-07 3.5 2.32E-07 3.3 2.56E-07 3.3 0.99 0.95 1.05
10 / 41.47 2.37E-07 3.2 2.44E-07 3.6 2.47E-07 3.6 1.02 1.05 1.06
9 / 41.47 2.52E-07 4.2 2.67E-07 4.2 2.52E-07 4.2 0.93 0.98 0.93
11 / 41.47 2.60E-07 4.2 2.57E-07 3.7 2.48E-07 3.7 1.02 1.01 0.97
1 / 43.82 4.51E-06 2.3 4.35E-06 2.3 4.42E-06 2.3 0.97 0.93 0.95
7 / 43.82 3.20E-07 2.2 3.40E-07 2.1 3.10E-07 2.1 1.00 1.06 0.97
2 / 43.82 3.18E-07 2.2 3.37E-07 2.1 3.32E-07 2.1 0.89 0.94 0.93

## Ni58
Position/y(cm) C EFF-3 EFF-3 err C FENDL-1 FENDL-1 err C FENDL-2 FENDL-2 err C/E EFF-3 C/E FEN-1 C/E FEN-2
5 / 39.12 1.73E-06 1.5 1.75E-06 1.6 1.77E-06 1.6 1.07 1.08 1.09
4 / 39.12 1.76E-06 1.5 1.74E-06 1.6 1.86E-06 1.6 1.07 1.05 1.13
6 / 41.47 9.21E-07 1.8 9.06E-07 1.7 9.37E-07 1.7 1.07 1.05 1.08
3 / 41.47 9.00E-07 2.5 9.11E-07 1.6 8.72E-07 1.6 0.97 0.98 0.94
8 / 41.47 1.30E-06 2.8 1.30E-06 2.2 1.30E-06 2.2 1.08 1.08 1.08
10 / 41.47
9 / 41.47 1.32E-06 2.7 1.36E-06 3.3 1.37E-06 3.3 1.03 1.06 1.07
11 / 41.47
1 / 43.82 1.27E-05 2.3 1.26E-05 2.1 1.32E-05 2.1 1.00 0.99 1.04
7 / 43.82 1.49E-06 1.6 1.45E-06 1.5 1.48E-06 1.5 1.05 1.02 1.04
2 / 43.82 1.50E-06 1.5 1.51E-06 1.5 1.50E-06 1.5 1.02 1.03 1.02

## Au197
Position/y(cm) C EFF-3 EFF-3 err C FENDL-1 FENDL-1 err C/E EFF-3 C/E FEN-1
5 / 39.12 6.24E-04 9.6 6.00E-04 6.2 1.13 0.98
4 / 39.12 6.24E-04 9.6 6.00E-04 6.2 1.14 0.99
6 / 41.47 3.66E-04 7.6 4.35E-04 7.6 0.90 1.07
3 / 41.47 3.66E-04 7.6 4.35E-04 7.6 0.92 1.10
8 / 41.47
10 / 41.47
9 / 41.47 4.48E-04 7.6 4.26E-04 5.9 1.10 0.99
11 / 41.47 4.48E-04 9.8 4.26E-04 5.9 1.03 1.02
1 / 43.82 4.87E-04 8.7 3.99E-04 6.6 1.04 0.85
7 / 43.82 4.44E-04 6.5 4.24E-04 6.1 1.00 1.00
2 / 43.82 4.44E-04 6.5 4.24E-04 6.1 1.00 1.00