## Nb93n2n
Position/y(cm) C EFF-3 EFF-3 err C FENDL-1 FENDL-1 err C FENDL-2 FENDL-2 err C/E EFF-3 C/E FEN-1 C/E FEN-2
0.25 6.31E-04 0.4 6.34E-04 0.4 6.34E-04 0.4 0.99 1.00 0.99
12.95 4.10E-05 1.4 4.16E-05 1.4 4.16E-05 1.4 0.94 0.95 0.96
25.95 5.31E-06 1.9 5.34E-06 1.9 5.34E-06 1.9 1.02 1.03 1.03
38.65 1.06E-06 3.3 1.02E-06 3.4 1.02E-06 3.4 0.99 0.95 0.97
5 / 39.12 3.66E-07 2.2 3.85E-07 2.1 3.88E-07 2.1 0.89 0.93 0.94
4 / 39.12 8.23E-07 2.5 8.02E-07 2.5 8.35E-07 2.5 0.91 0.89 0.92
6 / 41.47 2.81E-07 3.7 2.92E-07 4.2 2.95E-07 4.2 0.91 0.95 0.95
3 / 41.47 4.86E-07 3.6 4.74E-07 3.4 4.99E-07 3.4 0.99 0.97 1.02
8 / 41.47 3.07E-07 3.9 3.08E-07 5.1 3.20E-07 5.1 0.93 0.94 0.97
10 / 41.47 2.88E-07 5.0 3.08E-07 3.9 3.02E-07 3.9 0.92 0.98 0.96
9 / 41.47 3.96E-07 4.1 3.75E-07 4.6 4.00E-07 4.6 0.87 0.82 0.88
11 / 41.47 4.34E-07 4.9 4.36E-07 4.8 4.50E-07 4.8 0.95 0.95 0.98
1 / 43.82 6.24E-07 4.2 6.16E-07 4.1 6.05E-07 4.1 0.95 0.94 0.92
7 / 43.82 3.13E-07 2.2 3.08E-07 2.3 3.18E-07 2.3 0.89 0.88 0.91
2 / 43.82 7.18E-07 2.9 6.80E-07 3.0 7.05E-07 3.0 0.96 0.91 0.95

## Al27na
Position/y(cm) C EFF-3 EFF-3 err C FENDL-1 FENDL-1 err C FENDL-2 FENDL-2 err C/E EFF-3 C/E FEN-1 C/E FEN-2
0.25 1.58E-04 0.4 1.59E-04 0.4 1.58E-04 0.4 0.92 0.92 0.92
12.95 1.06E-05 1.4 1.09E-05 1.3 1.07E-05 1.3 0.85 0.87 0.86
25.95 1.43E-06 1.9 1.46E-06 1.7 1.43E-06 1.7 0.90 0.92 0.90
38.65 2.89E-07 3.2 2.88E-07 3.2 2.82E-07 3.2 0.92 0.91 0.90
5 / 39.12 1.14E-07 3.9 1.18E-07 2.0 1.15E-07 2.0 0.86 0.89 0.86
4 / 39.12 2.25E-07 2.1 2.27E-07 2.3 2.27E-07 2.3 0.88 0.89 0.89
6 / 41.47 8.41E-08 2.7 8.98E-08 3.6 8.63E-08 3.6 0.82 0.88 0.85
3 / 41.47 1.36E-07 2.1 1.37E-07 3.0 1.37E-07 3.0 0.94 0.94 0.94
8 / 41.47 8.90E-08 2.3 9.38E-08 4.3 9.39E-08 4.3 0.94 0.99 0.99
10 / 41.47 8.60E-08 3.2 9.34E-08 3.6 9.32E-08 3.6
9 / 41.47 1.15E-07 3.2 1.16E-07 4.1 1.27E-07 4.1 0.86 0.87 0.95
11 / 41.47 1.24E-07 4.0 1.26E-07 4.3 1.13E-07 4.3 0.95 0.96 0.86
1 / 43.82 1.71E-07 4.4 1.77E-07 3.8 1.66E-07 3.8 0.89 0.92 0.86
7 / 43.82 9.28E-08 3.9 9.47E-08 2.1 9.30E-08 2.1 0.88 0.89 0.88
2 / 43.82 1.92E-07 4.2 1.87E-07 2.8 1.87E-07 2.8 0.89 0.87 0.87

## Ni58np
Position/y(cm) C EFF-3 EFF-3 err C FENDL-1 FENDL-1 err C FENDL-2 FENDL-2 err C/E EFF-3 C/E FEN-1 C/E FEN-2
0.25 4.98E-04 0.5 5.05E-04 0.4 4.98E-04 0.4 0.99 1.00 0.99
12.95 4.65E-05 1.3 4.80E-05 1.2 4.65E-05 1.2 0.93 0.96 0.93
25.95 7.06E-06 1.5 7.13E-06 1.5 7.06E-06 1.5 0.98 0.99 0.98
38.65 1.35E-06 2.6 1.42E-06 2.7 1.35E-06 2.7 0.92 0.97 0.92
5 / 39.12 7.43E-07 1.5 7.66E-07 1.7 7.43E-07 1.7 0.96 0.99 0.96
4 / 39.12 1.10E-06 1.8 1.08E-06 1.7 1.09E-06 1.7 1.01 0.99 1.00
6 / 41.47 5.73E-07 1.9 5.77E-07 2.1 5.54E-07 2.1 0.98 0.98 0.95
3 / 41.47 7.25E-07 2.0 7.08E-07 1.9 7.09E-07 1.9 0.95 0.93 0.93
8 / 41.47 5.80E-07 2.8 6.09E-07 2.7 6.00E-07 2.7 0.94 0.99 0.97
10 / 41.47 5.90E-07 2.8 6.04E-07 2.4 5.81E-07 2.4
9 / 41.47 6.93E-07 2.5 6.70E-07 2.8 6.96E-07 2.8 0.83 0.80 0.83
11 / 41.47 NaN NaN NaN NaN NaN NaN NaN NaN NaN
1 / 43.82 8.98E-07 2.7 9.11E-07 2.9 8.61E-07 2.9 1.00 1.02 0.96
7 / 43.82 6.16E-07 1.5 6.13E-07 1.6 5.83E-07 1.6 0.99 0.99 0.94
2 / 43.82 8.98E-07 1.8 8.65E-07 1.9 8.68E-07 1.9 1.00 0.97 0.97

## Au197ng
Position/y(cm) C EFF-3 EFF-3 err C FENDL-1 FENDL-1 err C/E EFF-3 C/E FEN-1
5 / 39.12 5.87E-04 7.0 5.40E-04 7.6 1.17 1.08
4 / 39.12 5.24E-04 6.5 5.12E-04 7.0 1.07 1.04
6 / 41.47 2.96E-04 9.1 2.94E-04 8.9 0.97 0.96
3 / 41.47 2.93E-04 8.9 2.46E-04 8.9 1.09 0.91
8 / 41.47 3.68E-04 9.2 3.62E-04 9.1 1.14 1.12
10 / 41.47 3.26E-04 7.2 3.68E-04 8.4 1.04 1.18
9 / 41.47 3.04E-04 8.5 3.00E-04 7.0 1.03 1.02
11 / 41.47 3.00E-04 9.0 3.13E-04 9.5 1.09 1.00
1 / 43.82 3.79E-04 9.2 3.39E-04 8.1 1.08 0.97
7 / 43.82 3.28E-04 9.1 2.67E-04 7.2 1.11 0.91
2 / 43.82 3.31E-04 9.0 2.90E-04 8.3 1.07 0.94