## Nb93n2n
Position/y (cm) E Error on E
5 / 39.12 1.30E-06 4
4 / 39.12 1.33E-06 4
6 / 41.47 5.36E-07 4
3 / 41.47 5.47E-07 4
8 / 41.47 9.06E-07 4
10 / 41.47 8.69E-07 4
9 / 41.47 9.18E-07 4
11 / 41.47 8.90E-07 4
1 / 43.82 1.75E-05 4
7 / 43.82 1.15E-06 4
2 / 43.82 1.24E-06 4

## Al27na
Position/y (cm) E Error on E
5 / 39.12 3.65E-07 5
4 / 39.12 3.89E-07 5
6 / 41.47 1.50E-07 5
3 / 41.47 1.54E-07 5
8 / 41.47 2.44E-07 5
10 / 41.47 2.32E-07 5
9 / 41.47 2.71E-07 5
11 / 41.47 2.55E-07 5
1 / 43.82 4.65E-06 5
7 / 43.82 3.20E-07 5
2 / 43.82 3.57E-07 5

## Ni58np
Position/y (cm) E Error on E
5 / 39.12 1.62E-06 5
4 / 39.12 1.65E-06 5
6 / 41.47 8.64E-07 5
3 / 41.47 9.25E-07 5
8 / 41.47 1.20E-06 5
10 / 41.47 NaN NaN
9 / 41.47 1.28E-06 5
11 / 41.47 NaN NaN
1 / 43.82 1.27E-05 5
7 / 43.82 1.42E-06 5
2 / 43.82 1.47E-06 5

## Au197ng
Position/y (cm) E Error on E
5 / 39.02 6.14E-04 4.5
4 / 39.02 6.08E-04 4.5
6 / 41.47 4.06E-04 4.5
3 / 41.47 3.96E-04 4.5
8 / 41.47 NaN NaN
10 / 41.47 NaN NaN
9 / 41.47 4.30E-04 4.5
11 / 41.47 4.17E-04 4.5
1 / 43.82 4.72E-04 4.5
7 / 43.82 4.22E-04 4.5
2 / 43.82 4.23E-04 4.5