## Nb93n2n
y(cm) C EFF-3 EFF-3 err C FENDL-1 FENDL-1 err C FENDL-2 FENDL-2 err C/E EFF-3 C/E FEN-1 C/E FEN-2
0.25 1.21E-03 0.4 1.21E-03 0.3 1.21E-03 0.3 1.03 1.03 1.03
12.95 1.35E-04 0.9 1.36E-04 0.9 1.36E-04 0.9 0.94 0.94 0.94
25.95 4.75E-05 1.5 4.65E-05 1.4 4.73E-05 1.4 0.94 0.92 0.94
38.65 2.29E-05 2.0 2.20E-05 2.2 2.27E-05 2.2 0.97 0.93 0.97
43.82 1.73E-05 2.6 1.68E-05 2.4 1.73E-05 2.4 0.99 0.96 0.99
46.35 1.31E-05 3.5 1.36E-05 2.1 1.33E-05 2.1 0.94 0.98 0.95
53.3 3.73E-06 3.3 3.81E-06 2.0 3.78E-06 2.0 0.96 0.98 0.97
60.05 1.00E-06 3.3 1.00E-06 2.0 1.03E-06 2.0 0.95 0.95 0.99
66.9 2.72E-07 3.2 2.67E-07 1.9 2.79E-07 1.9 0.95 0.94 0.98
73.9 7.31E-08 3.0 7.24E-08 1.9 7.50E-08 1.9 0.89 0.88 0.92
80.6 2.17E-08 2.9 2.11E-08 1.8 2.22E-08 1.8 0.88 0.86 0.90
87.25 6.53E-09 2.7 6.44E-09 1.7 6.81E-09 1.7 0.90 0.89 0.94
91.65 2.76E-09 2.6 2.70E-09 1.6 2.83E-09 1.6 0.91 0.90 0.94

## Al27na
y(cm) C EFF-3 EFF-3 err C FENDL-1 FENDL-1 err C FENDL-2 FENDL-2 err C/E EFF-3 C/E FEN-1 C/E FEN-2
0.25 2.95E-04 0.5 2.96E-04 0.3 2.94E-04 0.3 1.03 1.03 1.02
12.95 3.41E-05 1.5 3.43E-05 0.9 3.42E-05 0.9 0.97 0.96 0.97
25.95 1.21E-05 2.3 1.18E-05 1.4 1.23E-05 1.4 0.96 0.98 1.00
38.65 5.90E-06 3.4 5.64E-06 2.1 5.98E-06 2.1 0.93 0.97 0.99
43.82 4.62E-06 3.9 4.60E-06 2.5 4.64E-06 2.5 0.99 0.99 1.00
46.35 3.18E-06 2.8 3.07E-06 2.5 3.07E-06 2.5 0.94 0.97 0.94
53.3 8.99E-07 2.7 8.98E-07 2.3 9.10E-07 2.3 0.88 0.88 0.89
60.05 2.52E-07 2.6 2.49E-07 2.3 2.54E-07 2.3 0.82 0.83 0.84
66.9 6.93E-08 2.6 6.88E-08 2.2 6.94E-08 2.2 0.86 0.87 0.87
73.9 1.92E-08 2.5 1.89E-08 2.2 1.93E-08 2.2 0.77 0.78 0.78
80.6 5.76E-09 2.4 5.68E-09 2.1 5.85E-09 2.1 0.78 0.79 0.80
87.25 1.78E-09 2.3 1.75E-09 2.0 1.82E-09 2.0 0.82 0.83 0.85
91.65 7.60E-10 2.2 7.56E-10 1.9 7.69E-10 1.9 0.71 0.71 0.72

## Ni58np
y(cm) C EFF-3 EFF-3 err C FENDL-1 FENDL-1 err C FENDL-2 FENDL-2 err C/E EFF-3 C/E FEN-1 C/E FEN-2
0.25 8.58E-04 0.4 8.77E-04 0.3 8.63E-04 0.3 1.11 1.13 1.12
12.95 1.17E-04 0.9 1.18E-04 0.8 1.18E-04 0.8 1.09 1.10 1.10
25.95 3.79E-05 1.3 3.68E-05 1.2 3.83E-05 1.2 1.11 1.08 1.12
38.65 1.72E-05 2.0 1.63E-05 1.5 1.73E-05 1.5 1.1 1.06 1.12
43.82 1.27E-05 2.3 1.26E-05 2.1 1.32E-05 2.1 1.00 0.99 1.04
46.35 9.87E-06 3.1 1.02E-05 1.8 9.95E-06 1.8 0.97 1.00 0.98
53.3 3.01E-06 2.8 3.20E-06 1.7 3.04E-06 1.7 0.97 1.03 0.98
60.05 8.63E-07 2.7 8.74E-07 1.6 8.81E-07 1.6 0.97 0.98 0.99
66.9 2.50E-07 2.5 2.45E-07 1.5 2.52E-07 1.5 1.04 1.02 1.05
73.9 7.26E-08 2.3 7.12E-08 1.4 7.26E-08 1.4 0.99 0.97 0.99
80.6 2.32E-08 2.2 2.24E-08 1.3 2.30E-08 1.3 0.98 0.95 0.97
87.25 7.60E-09 2.0 7.36E-09 1.2 7.55E-09 1.2 1.01 0.97 1.00
91.65 3.39E-09 1.9 3.23E-09 1.1 3.31E-09 1.1 1.04 0.99 1.01

## Au197ng
y(cm) C EFF-3 EFF-3 err C FENDL-1 FENDL-1 err C/E EFF-3 C/E FEN-1
43.92 4.87E-04 8.7 3.99E-04 8.9 1.04 0.85
46.35 1.94E-04 9.5 1.83E-04 9.1 0.96 0.86
53.3 1.12E-04 9.8 1.00E-04 6.9 1.14 1.01
60.05 4.93E-05 9.8 4.53E-05 9.4 0.99 0.91
66.6 2.08E-05 9.5 2.31E-05 9.5 1.04 1.09
73.9 9.96E-06 9.8 8.85E-06 7.6 1.12 0.95
80.6 3.67E-06 9.3 4.15E-06 8.5 0.98 0.98
87.25 1.75E-06 7.4 1.63E-06 6.6 0.98 0.91